## Sheet1
| 7 day CS | Sample 1 | 2 | 3 | SD | 28 day CS | Sample 4 | 5 | 6 | SD
M1 | 7.4 | 7.1 | 7.87 | 7.23 | 0.4121893 | 10.098 | 9.56 | 9.84 | 10.894 | 0.7034287
M2 | 8.72 | 8.15 | 8.65 | 9.36 | 0.6080296 | 16.06 | 15.45 | 16.24 | 16.49 | 0.5428628
M3 | 11.42 | 11.08 | 11.58 | 11.6 | 0.2946184 | 18.161 | 18.9 | 17.85 | 17.733 | 0.6426609
M4 | 6.09 | 5.75 | 6.33 | 6.19 | 0.3026549 | 9.845 | 8.98 | 9.88 | 10.675 | 0.8480419
M5 | 10.97 | 11.24 | 10.76 | 10.91 | 0.2455606 | 19.558 | 19.06 | 19.35 | 20.264 | 0.6283725
M6 | 10.2 | 9.68 | 10.68 | 10.24 | 0.5011986 | 16.005 | 16.56 | 15.85 | 15.605 | 0.4960091
M7 | 10.23 | 10.68 | 9.59 | 10.42 | 0.5692978 | 17.996 | 17.56 | 18.12 | 18.308 | 0.3891118
M8 | 8.34 | 8.12 | 8.88 | 8.02 | 0.470319 | 13.321 | 13.84 | 13.45 | 12.673 | 0.5940985
M9 | 13.56 | 13.14 | 14.1 | 13.44 | 0.4911212 | 21.725 | 22.01 | 21.82 | 21.345 | 0.3425274
M10 | 13.24 | 13.12 | 13.44 | 13.16 | 0.174356 | 21.417 | 21.87 | 21.85 | 20.531 | 0.7673637
M11 | 19.87 | 19.44 | 20.05 | 20.12 | 0.3740321 | 32.725 | 33.03 | 32.88 | 32.265 | 0.4053702
M12 | 15.31 | 15.12 | 15.65 | 15.16 | 0.2951271 | 26.41 | 26.88 | 26.48 | 25.87 | 0.5086256
M13 | 8.9 | 8.65 | 9.1 | 8.95 | 0.2291288 | 15.455 | 15.13 | 15.63 | 15.605 | 0.2817357
M14 | 14.67 | 14.21 | 15.12 | 14.68 | 0.4550824 | 23.881 | 23.55 | 23.88 | 24.213 | 0.3315011
M15 | 12.37 | 12.05 | 12.52 | 12.54 | 0.2773085 | 20.416 | 20.13 | 20.52 | 20.598 | 0.2507349
M16 | 13.68 | 13.21 | 13.88 | 13.95 | 0.408534 | 22.605 | 22.06 | 22.63 | 23.125 | 0.53294
M17 | 11.56 | 11.16 | 11.88 | 11.64 | 0.3666061 | 18.645 | 18.14 | 18.68 | 19.115 | 0.4884414
M18 | 14.11 | 14.01 | 14.67 | 13.65 | 0.5173007 | 24.101 | 23.75 | 24.35 | 24.203 | 0.3127347

## results and SN plots
|  | 4 | 7 | 5 | 6 | 3 | 8 | [10 empty] | 2 |  | 3
| Parameters | [18 empty] | All in kg/cum | [7 empty] | As per water/binder wt ratio
| GGBS/Pr | Alkali/Precursor | Water/Solids | Silicate/Hydroxide | Molarity | Precursor (kg/cum) | Fine Aggregate/Coarse Aggregate | Binder sp gvt | Silicate solution sp gvt. | NaOH solution sp.gvt | Superplasticizer/binder wt% | L Box ratio | SF | CS | T500 | VF | Mix ID | Precursor | GGBS conten | Precursor content | Total Activator solution | Hydroxide solution | Silicate Solution | Hydroxide powder weight | Silicate powder weight | Water in NaOH solution | Water in Silicate solution | extra water | Fine Aggregates weight | Coarse Aggregates weight | Superplasticizer
M1 | 0.2 | 0.45 | 0.34 | 2 | 8 | 400 | 0.7 | 2000 | 1470 | 1260 | 8% | 0.04 | 403 | 10.098 | NA | 23 | M1 | FA | 80 | 320 | 180 | 60 | 120 | 15.72 | 62.4 | 44.28 | 57.6 | 60.6808 | 682.2704 | 974.672 | 32
M2 | 0.2 | 0.55 | 0.36 | 2.5 | 12 | 450 | 0.9 | 2000 | 1470 | 1370 | 8% | 0.53 | 616 | 16.06 | 14 | 14 | M2 | FA | 90 | 360 | 247.5 | 70.71429 | 176.7857 | 25.52786 | 91.92857 | 45.18643 | 84.85714 | 74.24074 | 685.3406 | 761.4895 | 36
M3 | 0.2 | 0.65 | 0.38 | 3 | 16 | 500 | 1.1 | 2000 | 1470 | 1440 | 8% | 0.88 | 775 | 18.161 | 3.3 | 6 | M3 | FA | 100 | 400 | 325 | 81.25 | 243.75 | 36.075 | 126.75 | 45.175 | 117 | 89.6985 | 634.4342 | 576.7584 | 40
M4 | 0.2 | 0.45 | 0.38 | 2.5 | 12 | 400 | 1.1 | 2130 | 1470 | 1370 | 8% | 0.73 | 524 | 9.845 | 6.12 | 11.5 | M4 | BA | 80 | 320 | 180 | 51.42857 | 128.5714 | 18.56571 | 66.85714 | 32.86286 | 61.71429 | 89.88354 | 846.8392 | 769.8538 | 32
M5 | 0.2 | 0.55 | 0.34 | 3 | 16 | 450 | 0.7 | 2130 | 1470 | 1440 | 8% | 0.82 | 642 | 19.558 | 5 | 7 | M5 | BA | 90 | 360 | 247.5 | 61.875 | 185.625 | 27.4725 | 96.525 | 34.4025 | 89.1 | 71.65665 | 613.4354 | 876.3363 | 36
M6 | 0.2 | 0.65 | 0.36 | 2 | 8 | 500 | 0.9 | 2130 | 1470 | 1260 | 8% | 0.842 | 759 | 16.005 | 3.78 | 9 | M6 | BA | 100 | 400 | 325 | 108.3333 | 216.6667 | 28.38333 | 112.6667 | 79.95 | 104 | 46.828 | 628.8865 | 698.7627 | 40
M7 | 0.2 | 0.55 | 0.36 | 2 | 16 | 400 | 1.1 | 1700 | 1470 | 1440 | 8% | 0.805 | 624 | 17.996 | 8.8 | 9.5 | M7 | RHA | 80 | 320 | 220 | 73.33333 | 146.6667 | 32.56 | 76.26667 | 40.77333 | 70.4 | 72.00427 | 783.2398 | 712.0362 | 32
M8 | 0.2 | 0.65 | 0.38 | 2.5 | 8 | 450 | 0.7 | 1700 | 1470 | 1260 | 8% | 0.87 | 740.3 | 13.321 | 8.3 | 9.3 | M8 | RHA | 90 | 360 | 292.5 | 83.57143 | 208.9286 | 21.89571 | 108.6429 | 61.67571 | 100.2857 | 58.64323 | 538.2013 | 768.859 | 36
M9 | 0.2 | 0.45 | 0.34 | 3 | 12 | 500 | 0.9 | 1700 | 1470 | 1370 | 8% | 0.79 | 787 | 21.725 | 11.2 | 13 | M9 | RHA | 100 | 400 | 225 | 56.25 | 168.75 | 20.30625 | 87.75 | 35.94375 | 81 | 89.795375 | 612.6292 | 680.6991 | 40
M10 | 0.3 | 0.65 | 0.36 | 3 | 12 | 400 | 0.7 | 2000 | 1470 | 1370 | 8% | 0.67 | 567 | 21.417 | 10.14 | 13 | M10 | FA | 120 | 280 | 260 | 65 | 195 | 23.465 | 101.4 | 41.535 | 93.6 | 53.8164 | 656.1016 | 937.288 | 32
M11 | 0.3 | 0.45 | 0.38 | 2 | 16 | 450 | 0.9 | 2000 | 1470 | 1440 | 8% | 0.31 | 540 | 32.725 | 15.5 | 22 | M11 | FA | 135 | 315 | 202.5 | 67.5 | 135 | 29.97 | 70.2 | 37.53 | 64.8 | 106.7346 | 714.4289 | 793.8099 | 36
M12 | 0.3 | 0.55 | 0.34 | 2.5 | 8 | 500 | 1.1 | 2000 | 1470 | 1260 | 8% | 0.24 | 572 | 26.41 | 18.5 | 29 | M12 | FA | 150 | 350 | 275 | 78.57143 | 196.4286 | 20.58571 | 102.1429 | 57.98571 | 94.28571 | 59.45629 | 747.5626 | 679.6024 | 40
M13 | 0.3 | 0.55 | 0.38 | 3 | 8 | 400 | 0.9 | 2130 | 1470 | 1260 | 8% | 0.84 | 710 | 15.455 | 7.08 | 9.5 | M13 | BA | 120 | 280 | 220 | 55 | 165 | 14.41 | 85.8 | 40.59 | 79.2 | 70.2898 | 775.1914 | 861.3238 | 32
M14 | 0.3 | 0.65 | 0.34 | 2 | 12 | 450 | 1.1 | 2130 | 1470 | 1370 | 8% | 0.63 | 665.5 | 23.881 | 4.3 | 7 | M14 | BA | 135 | 315 | 292.5 | 97.5 | 195 | 35.1975 | 101.4 | 62.3025 | 93.6 | 43.54065 | 800.7146 | 727.9223 | 36
M15 | 0.3 | 0.45 | 0.36 | 2.5 | 16 | 500 | 0.7 | 2130 | 1470 | 1440 | 8% | 0.8 | 710 | 20.416 | 4.9 | 9 | M15 | BA | 150 | 350 | 225 | 64.28571 | 160.7143 | 28.54286 | 83.57143 | 35.74286 | 77.14286 | 107.4754 | 592.7546 | 846.7923 | 40
M16 | 0.3 | 0.65 | 0.34 | 2.5 | 16 | 400 | 0.9 | 1700 | 1470 | 1440 | 8% | 0.24 | 534 | 22.605 | 8.5 | 9.5 | M16 | RHA | 120 | 280 | 260 | 74.28571 | 185.7143 | 32.98286 | 96.57143 | 41.30286 | 89.14286 | 49.60274 | 731.7702 | 813.0781 | 32
M17 | 0.3 | 0.45 | 0.36 | 3 | 8 | 450 | 1.1 | 1700 | 1470 | 1260 | 8% | 0.08 | 503 | 18.645 | 13.87 | 17 | M17 | RHA | 135 | 315 | 202.5 | 50.625 | 151.875 | 13.26375 | 78.975 | 37.36125 | 72.9 | 84.9447 | 775.0559 | 704.5963 | 36
M18 | 0.3 | 0.55 | 0.38 | 2 | 12 | 500 | 0.7 | 1700 | 1470 | 1370 | 8% | 0.85 | 688 | 24.101 | 6.98 | 8 | M18 | RHA | 150 | 350 | 275 | 91.66667 | 183.3333 | 33.09167 | 95.33333 | 58.575 | 88 | 92.2265 | 522.9538 | 747.0769 | 40
[19 empty] | No. of 100mm cubes= | 2 | No of 150mm cubes= | 0 |  | Factor= | 0.002 | [21 empty] | CS |  | SF |  | T500 |  | VF |  | LB
|  | S No. | Parameters | Level 1 | Level 2 | Level 3 | [10 empty] | Quantities in kg for trials | Precursor | GGBS | Primary Precursor | Total Activator solution | Hydroxide solution | Silicate Solution | Hydroxide powder weight | Silicate powder weight | Water in NaOH solution | Water in Silicate solution | extra water | Fine Aggregates weight | Coarse Aggregates weight | Superplasticizer 2% | 28 day CS | S/N 28 day CS | 7 day CS | S/N for 7 day CS | SF (mm) | S/N for SF | T500 | S/N for T500 | S/N for VF | VF | Lbox | LB S/N | DOC | Remarks |  | SD | X-Xmean sq | X-Xema SQ | SD | X-Xema SQ | SD | X-Xmean sq | SD | X-Xmean sq | SD
M1 |  | 1 | Precursor type | FA | BA | RHA | Binders behave differently | [9 empty] | M1 | FA | 0.16 | 0.64 | 0.36 | 0.12 | 0.24 | 0.03144 | 0.1248 | 0.08856 | 0.1152 | 0.1213616 | 1.364541 | 1.949344 | 0.064 | 10.098 | 20.08471 | 7.4 | 17.38463 | 403 | 52.1061 | NA | #VALUE! | -27.23456 | 23 | 0.04 | -27.9588 | 2024-05-20 | doubtful |  | 5.671107 | 85.72702 | 52029.61 | 107.321 |  |  | 108.7385 | 6.331044 | 0.3240772 | 0.2920354
M2 |  | 2 | Precursor content | 400 | 450 | 500 | Binder content improves paste floawability | [9 empty] | M2 | FA | 0.18 | 0.72 | 0.495 | 0.1414286 | 0.3535714 | 0.05105571 | 0.1838571 | 0.09037286 | 0.1697143 | 0.1484815 | 1.370681 | 1.522979 | 0.072 | 16.06 | 24.11491 | 8.72 | 18.81033 | 616 | 55.79161 | 14 | -22.92256 | -22.92256 | 14 | 0.53 | -5.514483 | 2024-05-22 | similar to M2-2 |  |  | 10.86948 | 228.01 |  | 26.63167 | 4.460925 | 2.038549 |  | 0.006284966
M3 |  | 3 | GGBS/Precursor | 0.2 | 0.3 | NA | GGBS stimulates the reaction due to calcium content | [9 empty] | M3 | FA | 0.2 | 0.8 | 0.65 | 0.1625 | 0.4875 | 0.07215 | 0.2535 | 0.09035 | 0.234 | 0.179397 | 1.268868 | 1.153517 | 0.08 | 18.161 | 25.1828 | 11.42 | 21.15332 | 775 | 57.78603 | 3.3 | -10.37028 | -15.56303 | 6 | 0.88 | -1.110347 | 2024-05-21 | All good |  |  | 1.43015 | 20707.21 |  | 30.68508 |  | 43.1941 |  | 0.07329052
M4 |  | 4 | Alkali/Precursor | 0.45 | 0.55 | 0.65 | improves workability | [9 empty] | M4 | BA | 0.16 | 0.64 | 0.36 | 0.1028571 | 0.2571429 | 0.03713143 | 0.1337143 | 0.06572571 | 0.1234286 | 0.1797671 | 1.693678 | 1.539708 | 0.064 | 9.845 | 19.86431 | 6.09 | 15.69235 | 524 | 54.38663 | 6.12 | -15.73503 | -21.21396 | 11.5 | 0.73 | -2.733543 | 2024-05-29 | Didn’t achieve self compactibility |  |  | 90.47603 | 11470.41 |  | 7.3952 |  | 1.14966 |  | 0.01457385
M5 |  | 5 | Silicate/Hydroxide | 2 | 2.5 | 3 | unknown | [9 empty] | M5 | BA | 0.18 | 0.72 | 0.495 | 0.12375 | 0.37125 | 0.054945 | 0.19305 | 0.068805 | 0.1782 | 0.1433133 | 1.226871 | 1.752673 | 0.072 | 19.558 | 25.82649 | 10.97 | 20.80413 | 642 | 56.1507 | 5 | -13.9794 | -16.90196 | 7 | 0.82 | -1.723723 | 2024-05-30 | mix too liquidy, like glue |  |  | 0.04044568 | 118.81 |  | 14.74108 |  | 31.04966 |  | 0.04440385
M6 |  | 6 | NaOH Molarity | 8 | 12 | 16 | reduces workability | [9 empty] | M6 | BA | 0.2 | 0.8 | 0.65 | 0.2166667 | 0.4333333 | 0.05676667 | 0.2253333 | 0.1599 | 0.208 | 0.093656 | 1.257773 | 1.397525 | 0.08 | 16.005 | 24.08511 | 10.2 | 20.172 | 759 | 57.60484 | 3.78 | -11.54984 | -19.08485 | 9 | 0.842 | -1.493758 | 2024-05-31 | mix highly liquid and shoed segregation and bleeding |  |  | 11.23516 | 16358.41 |  | 25.59765 |  | 12.76077 |  | 0.05415963
M7 |  | 7 | Water/Solids | 0.34 | 0.36 | 0.38 | imporves workability | [9 empty] | M7 | RHA | 0.16 | 0.64 | 0.44 | 0.1466667 | 0.2933333 | 0.06512 | 0.1525333 | 0.08154667 | 0.1408 | 0.1440085 | 1.56648 | 1.424072 | 0.064 | 17.996 | 25.10352 | 10.23 | 20.19751 | 624 | 55.90369 | 8.8 | -18.88965 | -19.55447 | 9.5 | 0.805 | -1.884082 | 2024-06-06 | RHA has low sp gvt. Quantity high per unit weight, so higher workability |  |  | 1.852019 | 50.41 |  | 0.001553287 |  | 9.438549 |  | 0.03830719
M8 |  | 8 | Fagg/Cagg | 0.7 | 0.9 | 1.1 | controls segregation | [9 empty] | M8 | RHA | 0.18 | 0.72 | 0.585 | 0.1671429 | 0.4178571 | 0.04379143 | 0.2172857 | 0.1233514 | 0.2005714 | 0.1172865 | 1.076403 | 1.537718 | 0.072 | 13.321 | 22.49074 | 8.34 | 18.42332 | 740.3 | 57.38815 | 8.3 | -18.38156 | -19.36966 | 9.3 | 0.87 | -1.209615 |  |  |  |  | 36.43195 | 11924.64 |  | 0.2909651 |  | 10.70744 |  | 0.06797608
M9 |  |  | Sp/B | [13 empty] | M9 | RHA | 0.2 | 0.8 | 0.45 | 0.1125 | 0.3375 | 0.0406125 | 0.1755 | 0.0718875 | 0.162 | 0.17959075 | 1.225258 | 1.361398 | 0.08 | 21.725 | 26.7392 | 13.56 | 22.64519 | 787 | 57.91949 | 11.2 | -20.98436 | -22.27887 | 13 | 0.79 | -2.047458 |  |  |  |  | 5.60795 | 24304.81 |  | 5.572377 |  | 0.1829938 |  | 0.03266052
M10 | [16 empty] | M10 | FA | 0.24 | 0.56 | 0.52 | 0.13 | 0.39 | 0.04693 | 0.2028 | 0.08307 | 0.1872 | 0.1076328 | 1.312203 | 1.874576 | 0.064 | 21.417 | 26.61517 | 13.24 | 22.43776 | 567 | 55.07166 | 10.14 | -20.12076 | -22.27887 | 13 | 0.67 | -3.478504 | 2024-05-25 | Segregattion/honeycombing |  |  | 4.244058 | 4108.81 |  | 1.69153 |  | 0.1829938 |  | 0.003687188
M11 | [16 empty] | M11 | FA | 0.27 | 0.63 | 0.405 | 0.135 | 0.27 | 0.05994 | 0.1404 | 0.07506 | 0.1296 | 0.2134692 | 1.428858 | 1.58762 | 0.072 | 32.725 | 30.29759 | 19.87 | 25.96396 | 540 | 54.64788 | 15.5 | -23.80663 | -26.84845 | 22 | 0.31 | -10.17277 | 2024-05-27 | All good |  |  | 178.7064 | 8299.21 |  | 44.36344 |  | 88.88299 |  | 0.08956719
M12 | [16 empty] | M12 | FA | 0.3 | 0.7 | 0.55 | 0.1571429 | 0.3928571 | 0.04117143 | 0.2042857 | 0.1159714 | 0.1885714 | 0.1189126 | 1.495125 | 1.359205 | 0.08 | 26.41 | 28.43537 | 15.31 | 23.6995 | 572 | 55.14792 | 18.5 | -25.34343 | -29.24796 | 29 | 0.24 | -12.39578 | 2024-05-28 | All good with bit of honeycombing at corners |  |  | 49.74638 | 3492.81 |  | 93.32697 |  | 269.8719 |  | 0.1363661
M13 | [16 empty] | M13 | BA | 0.24 | 0.56 | 0.44 | 0.11 | 0.33 | 0.02882 | 0.1716 | 0.08118 | 0.1584 | 0.1405796 | 1.550383 | 1.722648 | 0.064 | 15.455 | 23.78138 | 8.9 | 18.9878 | 710 | 57.02517 | 7.08 | -17.00067 | -19.55447 | 9.5 | 0.84 | -1.514414 | 2024-06-03 | All good |  |  | 15.22474 | 6225.21 |  | 3.09553 |  | 9.438549 |  | 0.05323274
M14 | [16 empty] | M14 | BA | 0.27 | 0.63 | 0.585 | 0.195 | 0.39 | 0.070395 | 0.2028 | 0.124605 | 0.1872 | 0.0870813 | 1.601429 | 1.455845 | 0.072 | 23.881 | 27.56105 | 14.67 | 23.3286 | 665.5 | 56.46296 | 4.3 | -12.66937 | -16.90196 | 7 | 0.63 | -4.013189 | 2024-06-04 | All good |  |  | 20.46758 | 1183.36 |  | 20.60626 |  | 31.04966 |  | 0.0004294105
M15 | [16 empty] | M15 | BA | 0.3 | 0.7 | 0.45 | 0.1285714 | 0.3214286 | 0.05708571 | 0.1671429 | 0.07148571 | 0.1542857 | 0.2149509 | 1.185509 | 1.693585 | 0.08 | 20.416 | 26.19941 | 12.37 | 21.84739 | 710 | 57.02517 | 4.9 | -13.80392 | -19.08485 | 9 | 0.8 | -1.9382 | 2024-06-05 | Mix too fluidy with segregation and bleeding |  |  | 1.121716 | 6225.21 |  | 15.51897 |  | 12.76077 |  | 0.03637497
M16 | [16 empty] | M16 | RHA | 0.24 | 0.56 | 0.52 | 0.1485714 | 0.3714286 | 0.06596571 | 0.1931429 | 0.08260571 | 0.1782857 | 0.09920549 | 1.46354 | 1.626156 | 0.064 | 22.605 | 27.08409 | 13.68 | 22.72172 | 534 | 54.55083 | 8.5 | -18.58838 | -19.55447 | 9.5 | 0.24 | -12.39578 |  |  |  |  | 10.55023 | 9428.41 |  | 0.1152003 |  | 9.438549 |  | 0.1363661
M17 | [16 empty] | M17 | RHA | 0.27 | 0.63 | 0.405 | 0.10125 | 0.30375 | 0.0265275 | 0.15795 | 0.0747225 | 0.1458 | 0.1698894 | 1.550112 | 1.409193 | 0.072 | 18.645 | 25.41125 | 11.56 | 21.25916 | 503 | 54.03136 | 13.87 | -22.84153 | -24.60898 | 17 | 0.08 | -21.9382 | 2024-06-07 | All good |  |  | 0.5067858 | 16409.61 |  | 25.30682 |  | 19.60522 |  | 0.280135
M18 | [16 empty] | M18 | RHA | 0.3 | 0.7 | 0.55 | 0.1833333 | 0.3666667 | 0.06618333 | 0.1906667 | 0.11715 | 0.176 | 0.184453 | 1.045908 | 1.494154 | 0.08 | 24.101 | 27.6407 | 14.11 | 22.99054 | 688 | 56.75177 | 6.98 | -16.87711 | -18.0618 | 8 | 0.85 | -1.411621 |  |  |  |  | 22.50659 | 3237.61 |  | 3.457412 |  | 20.90522 |  | 0.05794719
Mean | [16 empty] | total |  | 4.05 | 12.15 | 8.91 | 2.582381 | 6.327619 | 0.9160314 | 3.290362 | 1.66635 | 3.037257 | 2.643036 | 24.68362 | 27.86191 | 1.296 | 19.35689 | 25.3621 | 11.70222 | 21.02885 | 631.1 | 55.87511 | 8.839412 | -17.87438 | -21.12587 | 12.57222 | 0.6092778 | -6.385236 |  |  |  |  | 546.7447 | 195802.56 |  | 318.3977 |  | 681.3961 |  | 1.44984
Extra mixes
[17 empty] | M1-2 | Fly Ash | 0.21 | 2.59 | 1.26 | 0.42 | 0.84 | 0.11004 | 0.5376 | 0.30996 | 0.3024 | 0.8356488 | 4.545739 | 5.682173 | 0.196 |  |  |  |  | 515 |  | 39
[17 empty] | M2-2 | Fly Ash | 0.244125 | 3.010875 | 1.953 | 0.558 | 1.395 | 0.201438 | 0.8928 | 0.356562 | 0.5022 | 0.96791796 | 4.039002 | 4.039002 | 0.1953 |  |  |  |  | 605 |  | 33
[45 empty] | RSM values | Adj for 30 contour
[22 empty] | Parameter | Levels | Mean S/N for slump flow | Avg value of SF | Mean S/N for T500 | Avg value of T500 | Mean S/N ratio for 28 day CS | Average Value of 28 CS | Mean S/N for 7 day CS | Avg value o 7 CS | Mean S/N for VF |  | Avg value of VF | Avg value of L box | M S/N of Lbox | [8 empty] | CS
[22 empty] | Precursor type | FA | 55.09187 | 578.8333 | -20.51273 | 12.288 | 25.78842 | 20.81183 | 21.57492 | 12.66 | -24.0159 |  | 17.83333 | 0.445 | -10.10511 | [8 empty] | 21.05 | 25.8915
[23 empty] | BA | 56.44258 | 668.4167 | -14.12304 | 5.196667 | 24.55296 | 17.52667 | 20.13871 | 10.53333 | -18.79034 |  | 8.833333 | 0.777 | -2.236138 | [8 empty] | 24.3 | 29.889
[23 empty] | RHA | 56.09088 | 646.05 | -19.4271 | 9.608333 | 25.74492 | 19.73217 | 21.37291 | 11.91333 | -20.57137 |  | 11.05 | 0.6058333 | -6.814459 | [8 empty] | 22.32 | 27.4536
[22 empty] | Precursor content | 400 | 54.84068 | 560.3333 | -18.0669 | 8.128 | 23.75553 | 16.236 | 19.5703 | 9.923333 | -21.56513 |  | 12.66667 | 0.5541667 | -8.32752 | [8 empty] | 18.37 | 22.5951
[22 empty] | (kg/cum) | 450 | 55.74544 | 617.8 | -19.10018 | 10.16167 | 25.95034 | 20.69833 | 21.43158 | 12.355 | -21.25893 |  | 12.71667 | 0.54 | -7.428663 | [8 empty] | 30.37 | 37.3551
[23 empty] | 500 | 57.0392 | 715.1667 | -16.48816 | 8.11 | 26.38043 | 21.13633 | 22.08466 | 12.82833 | -20.55356 |  | 12.33333 | 0.7336667 | -3.399527 | [8 empty] | 12.51 | 15.3873
[22 empty] | GGBS/Pr | 0.2 | 56.11525 | 652.2556 | -16.60158 | 7.5625 | 23.72131 | 15.86322 | 19.47587 | 9.658889 | -20.45821 |  | 11.36667 | 0.7007778 | -5.07509 | [8 empty] | 19.8 | 24.354
[22 empty] | %age | 0.3 | 55.63497 | 609.9444 | -19.00576 | 9.974444 | 27.00289 | 22.85056 | 22.58183 | 13.74556 | -21.79353 |  | 13.77778 | 0.5177778 | -7.695383 | [8 empty] | 30.23 | 37.1829
[22 empty] | Act/Pr | 0.45 | 55.47284 | 608.6667 | -19.43429 | 10.318 | 25.13765 | 19.81833 | 21.08734 | 12.23333 | -22.45375 |  | 14.41667 | 0.5866667 | -7.710398 | [8 empty] | 19.5 | 23.985
[23 empty] | 0.55 | 55.67508 | 611.1667 | -19.1688 | 10.06 | 25.44549 | 19.02067 | 20.62641 | 10.94833 | -22.13173 |  | 14.33333 | 0.5525 | -7.495113 | [8 empty] | 33.2 | 40.836
[23 empty] | 0.65 | 56.47741 | 673.4667 | -15.28003 | 6.386667 | 25.50316 | 19.23167 | 21.37279 | 11.925 | -18.79214 |  | 8.966667 | 0.6886667 | -3.950198 | [8 empty] | 22.92 | 28.1916
[22 empty] | SS/SH | 2 | 55.57954 | 613.25 | -16.75852 | 7.872 | 25.79545 | 20.801 | 21.67288 | 12.74667 | -21.28102 |  | 13.08333 | 0.5795 | -7.82237 | [8 empty] | 18.37 | 22.5951
[23 empty] | 2.5 | 55.71505 | 616.05 | -19.12915 | 10.05333 | 24.69814 | 18.1095 | 20.1991 | 10.75167 | -21.89891 |  | 13.71667 | 0.5683333 | -6.031232 | [8 empty] | 16.34 | 20.0982
[23 empty] | 3 | 56.33074 | 664 | -17.5495 | 8.431667 | 25.59271 | 19.16017 | 21.21456 | 11.60833 | -20.1977 |  | 10.91667 | 0.68 | -5.302108 | [8 empty] | 20.62 | 25.3626
[22 empty] | SH Molarity | 8 | 55.55059 | 614.55 | -17.83052 | 8.928 | 24.04809 | 16.65567 | 19.98774 | 10.285 | -23.18341 |  | 16.13333 | 0.4853333 | -11.08509 | [8 empty] | 25.43 | 31.2789
[23 empty] | 12 | 56.06402 | 641.25 | -18.2182 | 8.79 | 25.42256 | 19.50483 | 20.98413 | 11.73167 | -20.60967 |  | 11.08333 | 0.7 | -3.1998 | [8 empty] | 23.73 | 29.1879
[23 empty] | 16 | 56.01072 | 637.5 | -17.2819 | 8.561667 | 26.61565 | 21.91017 | 22.11467 | 13.09 | -20.42696 |  | 11.75 | 0.6425 | -4.870816 | [8 empty] | 25 | 30.75
[22 empty] | W/S | 0.34 | 55.38967 | 600.5833 | -18.31299 | 9.5 | 25.95515 | 20.71283 | 21.76396 | 12.59833 | -22.01996 |  | 14.75 | 0.46 | -10.08912
[23 empty] | 0.36 | 56.26442 | 653.25 | -18.35471 | 9.248333 | 25.85341 | 19.91 | 21.32279 | 11.86167 | -21.25576 |  | 11.91667 | 0.7211667 | -2.96594
[23 empty] | 0.38 | 56.33094 | 662.8833 | -17.02855 | 7.88 | 24.87625 | 18.93467 | 20.53521 | 11.455 | -20.10189 |  | 11.05 | 0.7466667 | -3.025384
[22 empty] | FAgg/CAgg | 0.7 | 55.74893 | 625.05 | -16.63255 | 7.064 | 24.80954 | 18.15183 | 20.64796 | 11.07167 | -20.48862 |  | 11.55 | 0.675 | -6.286744
[23 empty] | 0.9 | 56.25664 | 657.6667 | -19.14207 | 10.01 | 26.01705 | 20.7625 | 21.55017 | 12.48833 | -21.70728 |  | 12.83333 | 0.592 | -5.523109
[23 empty] | 1.1 | 55.61977 | 610.5833 | -17.64155 | 9.148333 | 25.25972 | 19.15633 | 20.88841 | 11.54667 | -21.18173 |  | 13.33333 | 0.5608333 | -7.345856
.

## Sensitivity analysis
S/N ratios
Mix ID | 28 day CS | (S/Ni-S/Nmean)2 | SF | (S/Ni-S/Nmean)2 | T500 | (S/Ni-S/Nmean)2 | VF | (S/Ni-S/Nmean)2 | L box ratio | (S/Ni-S/Nmean)2 | [5 empty] | http://dx.doi.org/10.1016/j.jmrt.2013.10.007
M1 | 20.08471 | 27.85087 | 52.1061 | 14.20542 | -25.34 | 49.71466 | -27.23456 | 37.31601 | -27.9588 | 465.4187
M2 | 24.11491 | 1.555481 | 55.79161 | 0.006971339 | -22.92256 | 21.46861 | -22.92256 | 3.228085 | -5.514483 | 0.7582121
M3 | 25.1828 | 0.0321502 | 57.78603 | 3.651635 | -10.37028 | 62.70833 | -15.56303 | 30.94528 | -1.110347 | 27.82446
M4 | 19.86431 | 30.22565 | 54.38663 | 2.215582 | -15.73503 | 6.523474 | -21.21396 | 0.007758675 | -2.733543 | 13.33487
M5 | 25.82649 | 0.2156571 | 56.1507 | 0.07595083 | -13.9794 | 18.57384 | -16.90196 | 17.84144 | -1.723723 | 21.72971
M6 | 24.08511 | 1.630694 | 57.60484 | 2.991955 | -11.54984 | 45.41819 | -19.08485 | 4.165776 | -1.493758 | 23.92656
M7 | 25.10352 | 0.06686374 | 55.90369 | 0.0008169883 | -18.88965 | 0.3606191 | -19.55447 | 2.469302 | -1.884082 | 20.26039
M8 | 22.49074 | 8.244728 | 57.38815 | 2.289309 | -18.38156 | 0.008542214 | -19.36966 | 3.084289 | -1.209615 | 26.78706
M9 | 26.7392 | 1.896393 | 57.91949 | 4.179514 | -20.98436 | 7.264225 | -22.27887 | 1.329394 | -2.047458 | 18.81632
M10 | 26.61517 | 1.570191 | 55.07166 | 0.6455281 | -20.12076 | 3.354837 | -22.27887 | 1.329394 | -3.478504 | 8.449093
M11 | 30.29759 | 24.35909 | 54.64788 | 1.506102 | -23.80663 | 30.44276 | -26.84845 | 32.74792 | -10.17277 | 14.34538
M12 | 28.43537 | 9.444977 | 55.14792 | 0.5288027 | -25.34343 | 49.7631 | -29.24796 | 65.96829 | -12.39578 | 36.12658
M13 | 23.78138 | 2.498675 | 57.02517 | 1.322634 | -17.00067 | 1.660162 | -19.55447 | 2.469302 | -1.514414 | 23.72491
M14 | 27.56105 | 4.835382 | 56.46296 | 0.3455705 | -12.66937 | 31.5818 | -16.90196 | 17.84144 | -4.013189 | 5.626609
M15 | 26.19941 | 0.7010934 | 57.02517 | 1.322634 | -13.80392 | 20.11716 | -19.08485 | 4.165776 | -1.9382 | 19.77613
M16 | 27.08409 | 2.965251 | 54.55083 | 1.753727 | -18.58838 | 0.08954504 | -19.55447 | 2.469302 | -12.39578 | 36.12658
M17 | 25.41125 | 0.002415509 | 54.03136 | 3.399411 | -22.84153 | 20.72427 | -24.60898 | 12.13202 | -21.9382 | 241.8947
M18 | 27.6407 | 5.192024 | 56.75177 | 0.7685327 | -16.87711 | 1.993827 | -18.0618 | 9.388548 | -1.411621 | 24.73684
Mean S/N | 25.3621 |  | 55.87511 |  | -18.28914 |  | -21.12587 |  | -6.385236
SS |  | 123.2876 |  | 41.2101 |  | 371.768 |  | 248.8993 |  | 1029.663
For calculating Ssi for 28 day CS | [8 empty] | Calculating Ssi for SF | [7 empty] | Calculating Ssi for T500 | [6 empty] | Calculating Ssi for VF time | [6 empty] | Calculating Ssi for L box ratio
Parameter | Levels |  | Mean S/N for 28 CS | (S/Nij-S/Nmean)2 | *n | Sensitivity % | adjusted senstivity |  | Parameter | Levels | Mean S/N for slump flow | (S/Nij-S/Nmean)2 | *n | Sensitivity % |  |  | Parameter | Levels | Mean S/N for T500 | (S/Nij-S/Nmean)2 | *n | Sensitivity % |  | Parameter | Levels | Mean S/N for VF | (S/Nij-S/Nmean)2 | *n | Sensitivity % |  | Parameter | Levels | Mean S/N | (S/Nij-S/Nmean)2 | *n | Sensitivity %
Precursor type | FA |  | 25.78842 | 0.1817527 | 5.898045 | 4.783973 | 5.268477 |  | Precursor type | FA | 55.09187 | 0.6134666 | 5.892265 | 14.29811 | 17.97537 |  | Precursor type | FA | -20.51273 | 4.944378 | 141.5744 | 38.08138 | 43.66435 | Precursor type | FA | -24.0159 | 8.352276 | 84.68672 | 34.02448 | 42.3922 | Precursor type | FA | -10.10511 | 13.83748 | 187.4204 | 18.20211 | 23.07903
| BA |  | 24.55296 | 0.6547073 | [5 empty] | BA | 56.44258 | 0.3220192 | [5 empty] | BA | -14.12304 | 17.3564 |  |  |  |  | BA | -18.79034 | 5.454708 |  |  |  |  | BA | -2.236138 | 17.21502
| RHA |  | 25.74492 | 0.1465475 | [5 empty] | RHA | 56.09088 | 0.0465583 | [5 empty] | RHA | -19.4271 | 1.294955 |  |  |  |  | RHA | -20.57137 | 0.3074688 |  |  |  |  | RHA | -6.814459 | 0.1842319
Precursor content | 400 |  | 23.75553 | 2.581064 | 23.78452 | 19.2919 | 21.24572 |  | Precursor content | 400 | 54.84068 | 1.070046 | 14.65185 | 35.55403 | 44.698 |  | Precursor content | 400 | -18.0669 | 0.04939098 | 23.70424 | 6.376085 | 7.310858 | Precursor content | 400 | -21.56513 | 0.1929488 | 3.22918 | 1.297384 | 1.616453 | Precursor content | 400 | -8.32752 | 3.772465 | 82.654 | 8.027286 | 10.17805
(kg/cum) | 450 |  | 25.95034 | 0.3460239 |  |  |  |  | (kg/cum) | 450 | 55.74544 | 0.01681288 |  |  |  |  | (kg/cum) | 450 | -19.10018 | 0.6577828 |  |  |  | (kg/cum) | 450 | -21.25893 | 0.01770375 |  |  |  | (kg/cum) | 450 | -7.428663 | 1.088738
| 500 |  | 26.38043 | 1.036998 | [5 empty] | 500 | 57.0392 | 1.355116 | [5 empty] | 500 | -16.48816 | 3.243533 |  |  |  |  | 500 | -20.55356 | 0.3275442 |  |  |  |  | 500 | -3.399527 | 8.914463
GGBS/Pr | 0.2 |  | 23.72131 | 2.692194 | 48.4595 | 39.30607 | 43.28684 |  | GGBS/Pr | 0.2 | 56.11525 | 0.05766793 | 1.038023 | 2.518856 | 3.166668 |  | GGBS/Pr | 0.2 | -16.60158 | 2.847834 | 30.25238 | 8.137436 | 9.330434 | GGBS/Pr | 0.2 | -20.45821 | 0.4457718 | 8.023892 | 3.22375 | 4.016574 | GGBS/Pr | 0.2 | -5.07509 | 1.716484 | 30.89671 | 3.000662 | 3.804634
%age | 0.3 |  | 27.00289 | 2.692194 |  |  |  |  | %age | 0.3 | 55.63497 | 0.05766793 |  |  |  |  | %age | 0.3 | -19.00576 | 0.513541 |  |  |  | %age | 0.3 | -21.79353 | 0.4457718 |  |  |  | %age | 0.3 | -7.695383 | 1.716484
Act/Pr | 0.45 |  | 25.13765 | 0.0503759 | 0.463362 | 0.3758383 | 0.4139018 |  | Act/Pr | 0.45 | 55.47284 | 0.1618212 | 3.387622 | 8.220369 | 10.33453 |  | Act/Pr | 0.45 | -19.43429 | 1.311385 | 66.83954 | 17.97883 | 20.61464 | Act/Pr | 0.45 | -22.45375 | 1.763249 | 49.32793 | 19.81842 | 24.69241 | Act/Pr | 0.45 | -7.710398 | 1.756054 | 53.50375 | 5.196239 | 6.588475
| 0.55 |  | 25.44549 | 0.006953218 | [5 empty] | 0.55 | 55.67508 | 0.04001326 | [5 empty] | 0.55 | -19.1688 | 0.7738123 |  |  |  |  | 0.55 | -22.13173 | 1.011755 |  |  |  |  | 0.55 | -7.495113 | 1.231826
| 0.65 |  | 25.50316 | 0.01989787 | [5 empty] | 0.65 | 56.47741 | 0.3627692 | [5 empty] | 0.65 | -15.28003 | 9.054726 |  |  |  |  | 0.65 | -18.79214 | 5.446316 |  |  |  |  | 0.65 | -3.950198 | 5.929412
SS/SH | 2 |  | 25.79545 | 0.1877901 | 4.090902 | 3.318178 | 3.654231 |  | SS/SH | 2 | 55.57954 | 0.08736156 | 1.923458 | 4.667443 | 5.86784 |  | SS/SH | 2 | -16.75852 | 2.34279 | 21.57283 | 5.802769 | 6.653491 | SS/SH | 2 | -21.28102 | 0.02406906 | 8.899016 | 3.575348 | 4.454641 | SS/SH | 2 | -7.82237 | 2.065352 | 20.18303 | 1.960159 | 2.485347
| 2.5 |  | 24.69814 | 0.4408443 | [5 empty] | 2.5 | 55.71505 | 0.02561841 | [5 empty] | 2.5 | -19.12915 | 0.7056166 |  |  |  |  | 2.5 | -21.89891 | 0.5975852 |  |  |  |  | 2.5 | -6.031232 | 0.1253192
| 3 |  | 25.59271 | 0.05318257 | [5 empty] | 3 | 56.33074 | 0.2075963 | [5 empty] | 3 | -17.5495 | 0.5470658 |  |  |  |  | 3 | -20.1977 | 0.8615151 |  |  |  |  | 3 | -5.302108 | 1.173168
SH Molarity | 8 |  | 24.04809 | 1.726616 | 19.80996 | 16.06809 | 17.6954 |  | SH Molarity | 8 | 55.55059 | 0.1053126 | 0.9563377 | 2.320639 | 2.917473 |  | SH Molarity | 8 | -17.83052 | 0.2103291 | 7.379303 | 1.984922 | 2.275923 | SH Molarity | 8 | -23.18341 | 4.233468 | 29.93052 | 12.02515 | 14.98252 | SH Molarity | 8 | -11.08509 | 22.08866 | 207.1748 | 20.12064 | 25.5116
| 12 |  | 25.42256 | 0.00365512 | [5 empty] | 12 | 56.06402 | 0.03568781 | [5 empty] | 12 | -18.2182 | 0.005032489 |  |  |  |  | 12 | -20.60967 | 0.2664674 |  |  |  |  | 12 | -3.1998 | 10.14701
| 16 |  | 26.61565 | 1.571388 | [5 empty] | 16 | 56.01072 | 0.01838921 | [5 empty] | 16 | -17.2819 | 1.014522 |  |  |  |  | 16 | -20.42696 | 0.4884847 |  |  |  |  | 16 | -4.870816 | 2.29347
W/S | 0.34 |  | 25.95515 | 0.3517084 | 4.974853 | 4.035161 | 4.443828 |  | W/S | 0.34 | 55.38967 | 0.2356536 | 3.56999 | 8.662902 | 10.89087 |  | W/S | 0.34 | -18.31299 | 0.0005688606 | 9.563759 | 2.572508 | 2.949653 | W/S | 0.34 | -22.01996 | 0.7993959 | 11.1888 | 4.495312 | 5.600855 | W/S | 0.34 | -10.08912 | 13.71875 | 220.1937 | 21.38503 | 27.11475
| 0.36 |  | 25.85341 | 0.2413869 | [5 empty] | 0.36 | 56.26442 | 0.1515649 | [5 empty] | 0.36 | -18.35471 | 0.004299722 |  |  |  |  | 0.36 | -21.25576 | 0.01687132 |  |  |  |  | 0.36 | -2.96594 | 11.69159
| 0.38 |  | 24.87625 | 0.2360468 | [5 empty] | 0.38 | 56.33094 | 0.2077799 | [5 empty] | 0.38 | -17.02855 | 1.589091 |  |  |  |  | 0.38 | -20.10189 | 1.048533 |  |  |  |  | 0.38 | -3.025384 | 11.28861
FAgg/CAgg | 0.7 |  | 24.80954 | 0.3053262 | 4.468588 | 3.624524 | 3.991603 |  | FAgg/CAgg | 0.7 | 55.74893 | 0.01592221 | 1.360109 | 3.300427 | 4.149248 |  | FAgg/CAgg | 0.7 | -16.63255 | 2.744282 | 23.34691 | 6.279968 | 7.20065 | FAgg/CAgg | 0.7 | -20.48862 | 0.4060976 | 4.483499 | 1.80133 | 2.244335 | FAgg/CAgg | 0.7 | -6.286744 | 0.009700753 | 10.05453 | 0.976487 | 1.238119
| 0.9 |  | 26.01705 | 0.428956 | [5 empty] | 0.9 | 56.25664 | 0.1455625 | [5 empty] | 0.9 | -19.14207 | 0.7274976 |  |  |  |  | 0.9 | -21.70728 | 0.3380327 |  |  |  |  | 0.9 | -5.523109 | 0.7432634
| 1.1 |  | 25.25972 | 0.0104825 | [5 empty] | 1.1 | 55.61977 | 0.06520019 | [5 empty] | 1.1 | -17.64155 | 0.4193713 |  |  |  |  | 1.1 | -21.18173 | 0.003119452 |  |  |  |  | 1.1 | -7.345856 | 0.9227902
[5 empty] | Sum | 90.80373 | 100 | [5 empty] | Sum | 79.54278 | 100 | [5 empty] | Sum | 87.2139 | 100 |  |  |  |  | Sum | 80.26118 | 100 |  |  |  |  | Sum | 78.86861 | 100
For pie chart
For pie chart | [8 empty] | For pie chart | [7 empty] | For pie chart | [6 empty] | For pie chart | [10 empty] | Parameter | %age impact on CS
Parameter | %age impact on CS | [7 empty] | Parameter | %age impact on SF | [6 empty] | Parameter | %age impact on T500 | [5 empty] | Parameter | %age impact on CS | [9 empty] | Precursor type | 23.08%
Precursor type | 5.268% | [7 empty] | Precursor type | 17.98% | [6 empty] | Precursor type | 43.66% | [5 empty] | Precursor type | 42.39% | [9 empty] | Precursor content | 10.18%
Precursor content | 21.25% | [7 empty] | Precursor content | 44.7% | [6 empty] | Precursor content | 7.311% | [5 empty] | Precursor content | 1.616% | [9 empty] | GGBS/Pr | 3.805%
GGBS/Pr | 43.29% | [7 empty] | GGBS/Pr | 3.167% | [6 empty] | GGBS/Pr | 9.33% | [5 empty] | GGBS/Pr | 4.017% | [9 empty] | Act/Pr | 6.588%
Act/Pr | 0.4139% | [7 empty] | Act/Pr | 10.33% | [6 empty] | Act/Pr | 20.61% | [5 empty] | Act/Pr | 24.69% | [9 empty] | SS/SH | 2.485%
SS/SH | 3.654% | [7 empty] | SS/SH | 5.868% | [6 empty] | SS/SH | 6.653% | [5 empty] | SS/SH | 4.455% | [9 empty] | SH Molarity | 25.51%
SH Molarity | 17.7% | [7 empty] | SH Molarity | 2.917% | [6 empty] | SH Molarity | 2.276% | [5 empty] | SH Molarity | 14.98% | [9 empty] | W/S | 27.11%
W/S | 4.444% | [7 empty] | W/S | 10.89% | [6 empty] | W/S | 2.95% | [5 empty] | W/S | 5.601% | [9 empty] | FAgg/CAgg | 1.238%
FAgg/CAgg | 3.992% | [7 empty] | FAgg/CAgg | 4.149% | [6 empty] | FAgg/CAgg | 7.201% | [5 empty] | FAgg/CAgg | 2.244%
Others | 0%

## GRA
| S/N ratios | [7 empty] | Grey relational coefficients |  |  |  |  | As per equal weights |  | As per BWM weights
Mix ID | 28 day CS | SF | T500 | VF | L box |  | distinguishing coeff = |  | 28 day CS | SF | T500 | VF | L box ratio | Grey relational grade | Rank | Grey relational grade | Rank
M1 | 20.08471 | 52.1061 | -25.34 | -27.23456 | -27.9588 |  | 0.5 | M1 | 0.3380946 | 0.3333333 | 0.3333843 | 0.3695834 | 0.3595888 | 0.3467969 | 18 | 0.3454593 | 18
M2 | 24.11491 | 55.79161 | -22.92256 | -22.92256 | -5.514483 |  |  | M2 | 0.4576272 | 0.5773468 | 0.373603 | 0.4817959 | 0.7964831 | 0.5373712 | 15 | 0.5482597 | 15
M3 | 25.1828 | 57.78603 | -10.37028 | -15.56303 | -1.110347 |  |  | M3 | 0.5049287 | 0.9561008 | 1 | 1 | 1.045816 | 0.9013691 | 1 | 0.8172853 | 1
M4 | 19.86431 | 54.38663 | -15.73503 | -21.21396 | -2.733543 |  |  | M4 | 0.3333333 | 0.4513809 | 0.5825529 | 0.5476866 | 0.937636 | 0.5705179 | 12 | 0.5316087 | 16
M5 | 25.82649 | 56.1507 | -13.9794 | -16.90196 | -1.723723 |  |  | M5 | 0.5384783 | 0.6216881 | 0.6747279 | 0.836344 | 1.002125 | 0.7346727 | 4 | 0.7028482 | 7
M6 | 24.08511 | 57.60484 | -11.54984 | -19.08485 | -1.493758 |  |  | M6 | 0.4564341 | 0.9023209 | 0.8638889 | 0.6601963 | 1.018071 | 0.7801823 | 2 | 0.7248616 | 5
M7 | 25.10352 | 55.90369 | -18.88965 | -19.55447 | -1.884082 |  |  | M7 | 0.5010838 | 0.590492 | 0.4677371 | 0.6315785 | 0.9912983 | 0.6364379 | 10 | 0.6353195 | 11
M8 | 22.49074 | 57.38815 | -18.38156 | -19.36966 | -1.209615 |  |  | M8 | 0.400556 | 0.8454526 | 0.4830717 | 0.6425394 | 1.038489 | 0.6820217 | 8 | 0.6629857 | 9
M9 | 26.7392 | 57.91949 | -20.98436 | -22.27887 | -2.047458 |  |  | M9 | 0.5944863 | 1 | 0.413608 | 0.5046697 | 0.9805056 | 0.6986539 | 7 | 0.7299597 | 4
M10 | 26.61517 | 55.07166 | -20.12076 | -22.27887 | -3.478504 |  |  | M10 | 0.5862012 | 0.5051145 | 0.4343304 | 0.5046697 | 0.8951402 | 0.5850912 | 11 | 0.6093689 | 12
M11 | 30.29759 | 54.64788 | -23.80663 | -26.84845 | -10.17277 |  |  | M11 | 1 | 0.4704675 | 0.3578168 | 0.3774551 | 0.6360833 | 0.5683645 | 13 | 0.6783522 | 8
M12 | 28.43537 | 55.14792 | -25.34343 | -29.24796 | -12.39578 |  |  | M12 | 0.7369317 | 0.5118982 | 0.3333333 | 0.3333333 | 0.5803128 | 0.4991619 | 16 | 0.57005 | 13
M13 | 23.78138 | 57.02517 | -17.00067 | -19.55447 | -1.514414 |  |  | M13 | 0.4446182 | 0.764714 | 0.5303249 | 0.6315785 | 1.016618 | 0.6775708 | 9 | 0.6605809 | 10
M14 | 27.56105 | 56.46296 | -12.66937 | -16.90196 | -4.013189 |  |  | M14 | 0.6559185 | 0.66618 | 0.7650554 | 0.836344 | 0.8669391 | 0.7580874 | 3 | 0.7350734 | 3
M15 | 26.19941 | 57.02517 | -13.80392 | -19.08485 | -1.9382 |  |  | M15 | 0.5600366 | 0.764714 | 0.6855702 | 0.6601963 | 0.987697 | 0.7316428 | 6 | 0.7140074 | 6
M16 | 27.08409 | 54.55083 | -18.58838 | -19.55447 | -12.39578 |  |  | M16 | 0.618808 | 0.4631916 | 0.4767101 | 0.6315785 | 0.5803128 | 0.5541202 | 14 | 0.5689921 | 14
M17 | 25.41125 | 54.03136 | -22.84153 | -24.60898 | -21.9382 | DENGs paper |  | M17 | 0.5163464 | 0.4277805 | 0.3751199 | 0.4306575 | 0.4216274 | 0.4343063 | 17 | 0.4553392 | 17
M18 | 27.6407 | 56.75177 | -16.87711 | -18.0618 | -1.411621 | https://doi.org/10.3846/tede.2020.11890 |  | M18 | 0.662554 | 0.7134009 | 0.5350075 | 0.7325008 | 1.02389 | 0.7334707 | 5 | 0.7463476 | 2
| Min S/N | [6 empty] | Equal weights | 0.2 | 0.2 | 0.2 | 0.2 | 0.2
| 19.86431 | 52.1061 | -25.34343 | -29.24796 | -27.9588 |  |  | BWM weights | 0.369863 | 0.2054795 | 0.08219178 | 0.1369863 | 0.2054795
MaxS/N
| 30.29759 | 57.91949 | -10.37028 | -15.56303 | -1.110347
Normalised S/N
M1 | 0.02112403 | 0 | 0.0002293817 | 0.1471255 | 0.09420284
M2 | 0.4074075 | 0.6339693 | 0.1616809 | 0.4622162 | 1.734278
M3 | 0.5097612 | 0.9770426 | 1 | 1 | 2.056101
M4 | 0 | 0.392288 | 0.6417088 | 0.5870692 | 1.937489
M5 | 0.5714574 | 0.6957381 | 0.7589605 | 0.9021599 | 2.01128
M6 | 0.4045516 | 0.9458734 | 0.9212219 | 0.7426495 | 2.028084
M7 | 0.5021629 | 0.6532485 | 0.4310234 | 0.7083328 | 1.999562
M8 | 0.2517351 | 0.9086008 | 0.4649569 | 0.7218376 | 2.048848
M9 | 0.6589378 | 1 | 0.2911259 | 0.5092529 | 1.987624
M10 | 0.6470505 | 0.5101255 | 0.3488026 | 0.5092529 | 1.883053
M11 | 1 | 0.4372273 | 0.1026371 | 0.1753393 | 1.393883
M12 | 0.821511 | 0.5232434 | 0 | 0 | 1.231441
M13 | 0.3754396 | 0.8461608 | 0.5571818 | 0.7083328 | 2.026575
M14 | 0.7377102 | 0.7494521 | 0.8464525 | 0.9021599 | 1.843982
M15 | 0.6072011 | 0.8461608 | 0.7706801 | 0.7426495 | 1.995608
M16 | 0.6919949 | 0.4205331 | 0.4511444 | 0.7083328 | 1.231441
M17 | 0.5316577 | 0.3311764 | 0.1670927 | 0.3389846 | 0.5341465
M18 | 0.7453445 | 0.7991318 | 0.5654336 | 0.8174069 | 2.034086

## MLR FA-GGBS SCGPC
For Fly Ash SCGPC
Parameter values or inputs
Precursor (kg/cum) | GGBS/Pr | Alkali/Precursor | Silicate/Hydroxide | Molarity | Water/Solids | Fine Aggregate/Coarse Aggregate | CS28 | SF | T500 | VF | LB |  |  | Precursor (kg/cum) | GGBS/Pr | Alkali/Precursor | Silicate/Hydroxide | Molarity | Water/Solids | Fine Aggregate/Coarse Aggregate | CS28 | SF | T500 | VF
400 | 0.2 | 0.45 | 2 | 8 | 0.34 | 0.7 | 10.098 | 403 | NA | 23 | 0.04 |  |  | 450 | 0.2 | 0.55 | 2.5 | 12 | 0.36 | 0.9 | 16.06 | 616 | 14 | 14
450 | 0.2 | 0.55 | 2.5 | 12 | 0.36 | 0.9 | 16.06 | 616 | 14 | 14 | 0.53 |  |  | 500 | 0.2 | 0.65 | 3 | 16 | 0.38 | 1.1 | 18.161 | 775 | 3.3 | 6
500 | 0.2 | 0.65 | 3 | 16 | 0.38 | 1.1 | 18.161 | 775 | 3.3 | 6 | 0.88 |  |  | 400 | 0.3 | 0.65 | 3 | 12 | 0.36 | 0.7 | 21.417 | 567 | 10.14 | 13
400 | 0.3 | 0.65 | 3 | 12 | 0.36 | 0.7 | 21.417 | 567 | 10.14 | 13 | 0.67 |  |  | 450 | 0.3 | 0.45 | 2 | 16 | 0.38 | 0.9 | 32.725 | 540 | 15.5 | 22
450 | 0.3 | 0.45 | 2 | 16 | 0.38 | 0.9 | 32.725 | 540 | 15.5 | 22 | 0.31 |  |  | 500 | 0.3 | 0.55 | 2.5 | 8 | 0.34 | 1.1 | 26.41 | 572 | 18.5 | 29
500 | 0.3 | 0.55 | 2.5 | 8 | 0.34 | 1.1 | 26.41 | 572 | 18.5 | 29 | 0.24
CS | [10 empty] | SF | [9 empty] | T500 | [8 empty] | VF | [8 empty] | LB
SUMMARY OUTPUT | [10 empty] | SUMMARY OUTPUT | [9 empty] | SUMMARY OUTPUT | [8 empty] | SUMMARY OUTPUT | [8 empty] | SUMMARY OUTPUT
Regression Statistics | [10 empty] | Regression Statistics | [9 empty] | Regression Statistics | [8 empty] | Regression Statistics | [8 empty] | Regression Statistics
Multiple R | 0.2877626 | [9 empty] | Multiple R | 0.9983682 | [8 empty] | Multiple R | 1 | [7 empty] | Multiple R | 0.9991438 | [7 empty] | Multiple R | 0.9965288
R Square | 0.08280729 | [9 empty] | R Square | 0.9967391 | [8 empty] | R Square | 1 | [7 empty] | R Square | 0.9982884 | [7 empty] | R Square | 0.9930696
Adjusted R Square | -0.1464909 | [9 empty] | Adjusted R Square | -2.016305 | [8 empty] | Adjusted R Square | 65535 | [7 empty] | Adjusted R Square | -2.008558 | [7 empty] | Adjusted R Square | -2.034652
Standard Error | 7.445786 | [9 empty] | Standard Error | 16.37076 | [8 empty] | Standard Error | 0 | [7 empty] | Standard Error | 0.8164966 | [7 empty] | Standard Error | 0.05715476
Observations | 6 | [9 empty] | Observations | 6 | [8 empty] | Observations | 5 | [7 empty] | Observations | 6 | [7 empty] | Observations | 6
ANOVA | [10 empty] | ANOVA | [9 empty] | ANOVA | [8 empty] | ANOVA | [8 empty] | ANOVA
| df | SS | MS | F | Significance F | [6 empty] | df | SS | MS | F | Significance F | [5 empty] | df | SS | MS | F | Significance F |  |  |  |  | df | SS | MS | F | Significance F |  |  |  |  | df | SS | MS | F | Significance F
Regression | 1 | 20.02115025 | 20.02115025 | 0.3611336 | 0.5802706 | [5 empty] | Regression | 7 | 81917.77 | 11702.54 | 76.41536 | #NUM! |  |  |  |  | Regression | 7 | 137.23488 | 19.60498 | #NUM! | #NUM! |  |  |  | Regression | 7 | 388.8333 | 55.54762 | 145.8125 | #NUM! |  |  |  | Regression | 7 | 0.4680833 | 0.06686905 | 35.8227 | #NUM!
Residual | 4 | 221.7589 | 55.43973 | [7 empty] | Residual | 1 | 268.0017 | 268.0017 | [6 empty] | Residual | 0 | 0 | 65535 | [5 empty] | Residual | 1 | 0.6666667 | 0.6666667 | [5 empty] | Residual | 1 | 0.003266667 | 0.003266667
Total | 5 | 241.7801 | [8 empty] | Total | 8 | 82185.77 | [7 empty] | Total | 7 | 137.23488 | [6 empty] | Total | 8 | 389.5 | [6 empty] | Total | 8 | 0.47135
| Coefficients | Standard Error | t Stat | P-value | Lower 95% | Upper 95% | Lower 95.0% | Upper 95.0% |  |  |  | Coefficients | Standard Error | t Stat | P-value | Lower 95% | Upper 95% | Lower 95.0% | Upper 95.0% |  |  | Coefficients | Standard Error | t Stat | P-value | Lower 95% | Upper 95% | Lower 95.0% | Upper 95.0% |  | Coefficients | Standard Error | t Stat | P-value | Lower 95% | Upper 95% | Lower 95.0% | Upper 95.0% |  | Coefficients | Standard Error | t Stat | P-value | Lower 95% | Upper 95% | Lower 95.0% | Upper 95.0%
Intercept | -0.9800833 | 33.64364 | -0.02913131 | 0.9781554 | -94.3898 | 92.42963 | -94.3898 | 92.42963 |  |  | Intercept | -536.8833 | 84.45012 | -6.357402 | 0.09932452 | -1609.924 | 536.1571 | -536.8833 | -536.8833 |  | Intercept | 60.06 | 0 | 65535 | #NUM! | 60.06 | 60.06 | 60.06 | 60.06 | Intercept | 14 | 4.211976 | 3.323856 | 0.1860467 | -39.51823 | 67.51823 | 14 | 14 | Intercept | -1.123333 | 0.2948383 | -3.809998 | 0.1634061 | -4.869609 | 2.622943 | -1.123333 | -1.123333
Precursor (kg/cum) | 0.044745 | 0.07445786 | 0.600944 | 0.5802706 | -0.1619832 | 0.2514732 | -0.1619832 | 0.2514732 |  |  | Precursor (kg/cum) | 1.556333 | 0.1725629 | 9.018932 | 0.0702999 | -0.6362865 | 3.748953 | 1.556333 | 1.556333 |  | Precursor (kg/cum) | -0.0156 | 0 | 65535 | #NUM! | -0.0156 | -0.0156 | -0.0156 | -0.0156 | Precursor (kg/cum) | 0.08 | 0.00860663 | 9.29516 | 0.06822697 | -0.0293576 | 0.1893576 | 0.08 | 0.08 | Precursor (kg/cum) | -6.666667e-05 | 0.0006024641 | -0.1106567 | 0.9298392 | -0.007721699 | 0.007588365 | -6.666667e-05 | -6.666667e-05
[11 empty] | GGBS/Pr | -251.3333 | 133.6667 | -1.880299 | 0.3111711 | -1949.729 | 1447.063 | -251.3333 | -251.3333 |  | GGBS/Pr | 7.133333 | 0 | 65535 | #NUM! | 7.133333 | 7.133333 | 7.133333 | 7.133333 | GGBS/Pr | 63.33333 | 6.666667 | 9.5 | 0.06676673 | -21.3747 | 148.0414 | 63.33333 | 63.33333 | GGBS/Pr | -0.7666667 | 0.4666667 | -1.642857 | 0.3480966 | -6.696229 | 5.162896 | -0.7666667 | -0.7666667
SUMMARY OUTPUT | [10 empty] | Alkali/Precursor | 0 | 0 | 65535 | #NUM! | 0 | 0 | 0 | 0 |  | Alkali/Precursor | 0 | 0 | 65535 | #NUM! | 0 | 0 | 0 | 0 | Alkali/Precursor | 0 | 0 | 65535 | #NUM! | 0 | 0 | 0 | 0 | Alkali/Precursor | 0 | 0 | 65535 | #NUM! | 0 | 0 | 0 | 0
[11 empty] | Silicate/Hydroxide | 116.0333 | 17.25629 | 6.724117 | #NUM! | -103.2287 | 335.2953 | 116.0333 | 116.0333 |  | Silicate/Hydroxide | -10.70667 | 0 | 65535 | #NUM! | -10.70667 | -10.70667 | -10.70667 | -10.70667 | Silicate/Hydroxide | -11.33333 | 0.860663 | -13.16814 | #NUM! | -22.26909 | -0.3975735 | -11.33333 | -11.33333 | Silicate/Hydroxide | 0.52 | 0.06024641 | 8.63122 | #NUM! | -0.2455032 | 1.285503 | 0.52 | 0.52
Regression Statistics | [10 empty] | Molarity | 16.15417 | 2.157037 | 7.489056 | 0.0845068 | -11.25358 | 43.56191 | 16.15417 | 16.15417 |  | Molarity | -1.141667 | 0 | 65535 | #NUM! | -1.141667 | -1.141667 | -1.141667 | -1.141667 | Molarity | -1.583333 | 0.1075829 | -14.71734 | 0.04319007 | -2.950303 | -0.2163634 | -1.583333 | -1.583333 | Molarity | 0.04083333 | 0.007530801 | 5.422177 | 0.1161057 | -0.05485457 | 0.1365212 | 0.04083333 | 0.04083333
Multiple R | 0.830581 | [9 empty] | Water/Solids | 0 | 0 | 65535 | #NUM! | 0 | 0 | 0 | 0 |  | Water/Solids | 0 | 0 | 65535 | #NUM! | 0 | 0 | 0 | 0 | Water/Solids | 0 | 0 | 65535 | #NUM! | 0 | 0 | 0 | 0 | Water/Solids | 0 | 0 | 65535 | #NUM! | 0 | 0 | 0 | 0
R Square | 0.6898648 | [9 empty] | Fine Aggregate/Coarse Aggregate | 0 | 0 | 65535 | #NUM! | 0 | 0 | 0 | 0 |  | Fine Aggregate/Coarse Aggregate | 0 | 0 | 65535 | #NUM! | 0 | 0 | 0 | 0 | Fine Aggregate/Coarse Aggregate | 0 | 0 | 65535 | #NUM! | 0 | 0 | 0 | 0 | Fine Aggregate/Coarse Aggregate | 0 | 0 | 65535 | #NUM! | 0 | 0 | 0 | 0
Adjusted R Square | 0.612331
Standard Error | 4.32968
Observations | 6
[11 empty] | RESIDUAL OUTPUT | [9 empty] | RESIDUAL OUTPUT | [8 empty] | RESIDUAL OUTPUT | [8 empty] | RESIDUAL OUTPUT
ANOVA
| df | SS | MS | F | Significance F | [5 empty] | Observation | Predicted SF | Residuals | [7 empty] | Observation | Predicted T500 | Residuals | [6 empty] | Observation | Predicted VF | Residuals | [6 empty] | Observation | Predicted LB | Residuals
Regression | 1 | 166.7955375 | 166.7955375 | 8.897599 | 0.04062281 | [5 empty] | 1 | 396.6833 | -6.683333 | [7 empty] | 1 | 14 | -7.105427e-15 | [6 empty] | 1 | 23.33333 | -0.3333333 | [6 empty] | 1 | 0.06333333 | -0.02333333
Residual | 4 | 74.98451 | 18.74613 | [7 empty] | 2 | 597.1333 | 13.36667 | [7 empty] | 2 | 3.3 | -7.993606e-15 | [6 empty] | 2 | 15.33333 | 0.6666667 | [6 empty] | 2 | 0.4833333 | 0.04666667
Total | 5 | 241.7801 | [8 empty] | 3 | 797.5833 | -6.683333 | [7 empty] | 3 | 10.14 | -7.105427e-15 | [6 empty] | 3 | 7.333333 | -0.3333333 | [6 empty] | 3 | 0.9033333 | -0.02333333
[11 empty] | 4 | 552.2 | 0 | [7 empty] | 4 | 15.5 | -3.552714e-15 | [6 empty] | 4 | 12 | 0 | [6 empty] | 4 | 0.67 | -1.110223e-16
| Coefficients | Standard Error | t Stat | P-value | Lower 95% | Upper 95% | Lower 95.0% | Upper 95.0% |  |  | 5 | 578.6 | 0 | [7 empty] | 5 | 18.5 | 0 | [6 empty] | 5 | 21 | 7.105427e-15 | [6 empty] | 5 | 0.31 | -2.775558e-16
Intercept | -7.207333 | 9.012948 | -0.7996644 | 0.4687008 | -32.23129 | 17.81662 | -32.23129 | 17.81662 |  |  | 6 | 585.2 | 1.136868e-13 | [16 empty] | 6 | 32 | 3.552714e-15 | [6 empty] | 6 | 0.24 | -3.330669e-16
GGBS/Pr | 105.45 | 35.35169 | 2.982884 | 0.04062281 | 7.297977 | 203.602 | 7.297977 | 203.602
SUMMARY OUTPUT
Regression Statistics
Multiple R | 0.1441868
R Square | 0.02078982
Adjusted R Square | -0.2240127
Standard Error | 7.693398
Observations | 6
ANOVA
| df | SS | MS | F | Significance F
Regression | 1 | 5.026564 | 5.026564 | 0.08492486 | 0.7852187
Residual | 4 | 236.7535 | 59.18837
Total | 5 | 241.7801
| Coefficients | Standard Error | t Stat | P-value | Lower 95% | Upper 95% | Lower 95.0% | Upper 95.0%
Intercept | 25.32067 | 21.38871 | 1.183833 | 0.3020229 | -34.0639 | 84.70524 | -34.0639 | 84.70524
Alkali/Precursor | -11.21 | 38.46699 | -0.2914187 | 0.7852187 | -118.0115 | 95.59149 | -118.0115 | 95.59149
SUMMARY OUTPUT
Regression Statistics
Multiple R | 0.1441868
R Square | 0.02078982
Adjusted R Square | -0.2240127
Standard Error | 7.693398
Observations | 6
ANOVA
| df | SS | MS | F | Significance F
Regression | 1 | 5.026564 | 5.026564 | 0.08492486 | 0.7852187
Residual | 4 | 236.7535 | 59.18837
Total | 5 | 241.7801
| Coefficients | Standard Error | t Stat | P-value | Lower 95% | Upper 95% | Lower 95.0% | Upper 95.0%
Intercept | 24.76017 | 19.48825 | 1.270517 | 0.2727693 | -29.3479 | 78.86823 | -29.3479 | 78.86823
Silicate/Hydroxide | -2.242 | 7.693398 | -0.2914187 | 0.7852187 | -23.6023 | 19.1183 | -23.6023 | 19.1183
SUMMARY OUTPUT
Regression Statistics
Multiple R | 0.4246178
R Square | 0.1803003
Adjusted R Square | -0.02462467
Standard Error | 7.038946
Observations | 6
ANOVA
| df | SS | MS | F | Significance F
Regression | 1 | 43.59300625 | 43.59300625 | 0.8798356 | 0.4013527
Residual | 4 | 198.187 | 49.54676
Total | 5 | 241.7801
| Coefficients | Standard Error | t Stat | P-value | Lower 95% | Upper 95% | Lower 95.0% | Upper 95.0%
Intercept | 9.251417 | 10.94249 | 0.8454584 | 0.4454632 | -21.1298 | 39.63263 | -21.1298 | 39.63263
Molarity | 0.8253125 | 0.8798683 | 0.9379955 | 0.4013527 | -1.617593 | 3.268218 | -1.617593 | 3.268218
SUMMARY OUTPUT
Regression Statistics
Multiple R | 0.4246178
R Square | 0.1803003
Adjusted R Square | -0.02462467
Standard Error | 7.038946
Observations | 6
ANOVA
| df | SS | MS | F | Significance F
Regression | 1 | 43.59300625 | 43.59300625 | 0.8798356 | 0.4013527
Residual | 4 | 198.187 | 49.54676
Total | 5 | 241.7801
| Coefficients | Standard Error | t Stat | P-value | Lower 95% | Upper 95% | Lower 95.0% | Upper 95.0%
Intercept | -40.26733 | 63.41566 | -0.6349746 | 0.5599506 | -216.3374 | 135.8028 | -216.3374 | 135.8028
Water/Solids | 165.0625 | 175.9737 | 0.9379955 | 0.4013527 | -323.5187 | 653.6437 | -323.5187 | 653.6437
SUMMARY OUTPUT
Regression Statistics
Multiple R | 0.2877626
R Square | 0.08280729
Adjusted R Square | -0.1464909
Standard Error | 7.445786
Observations | 6
ANOVA
| df | SS | MS | F | Significance F
Regression | 1 | 20.02115025 | 20.02115025 | 0.3611336 | 0.5802706
Residual | 4 | 221.7589 | 55.43973
Total | 5 | 241.7801
| Coefficients | Standard Error | t Stat | P-value | Lower 95% | Upper 95% | Lower 95.0% | Upper 95.0%
Intercept | 9.087542 | 17.02655 | 0.5337276 | 0.6218102 | -38.18575 | 56.36084 | -38.18575 | 56.36084
Fine Aggregate/Coarse Aggregate | 11.18625 | 18.61446 | 0.600944 | 0.5802706 | -40.49579 | 62.86829 | -40.49579 | 62.86829
Multilinear regression
SUMMARY OUTPUT
Regression Statistics
Multiple R | 0.9983243
R Square | 0.9966515
Adjusted R Square | -2.016743
Standard Error | 0.8997792
Observations | 6
ANOVA
| df | SS | MS | F | Significance F
Regression | 7 | 240.9704 | 34.42435 | 74.4101 | #NUM!
Residual | 1 | 0.8096027 | 0.8096027
Total | 8 | 241.7801
| Coefficients | Standard Error | t Stat | P-value | Lower 95% | Upper 95% | Lower 95.0% | Upper 95.0%
Intercept | -23.09767 | 4.641597 | -4.976232 | 0.1262506 | -82.07475 | 35.87942 | -23.09767 | -23.09767
Precursor (kg/cum) | 0.04002667 | 0.009484506 | 4.220216 | 0.1481182 | -0.08048541 | 0.1605387 | 0.04002667 | 0.04002667
GGBS/Pr | 105.45 | 7.346667 | 14.35345 | 0.04428154 | 12.10175 | 198.7983 | 105.45 | 105.45
Alkali/Precursor | 0 | 0 | 65535 | #NUM! | 0 | 0 | 0 | 0
Silicate/Hydroxide | -4.952667 | 0.9484506 | -5.22185 | #NUM! | -17.00387 | 7.098541 | -4.952667 | -4.952667
Molarity | 0.855 | 0.1185563 | 7.211762 | 0.08771588 | -0.6514009 | 2.361401 | 0.855 | 0.855
Water/Solids | 0 | 0 | 65535 | #NUM! | 0 | 0 | 0 | 0
Fine Aggregate/Coarse Aggregate | 0 | 0 | 65535 | #NUM! | 0 | 0 | 0 | 0
RESIDUAL OUTPUT
Observation | Predicted CS28 | Residuals
1 | 10.93767 | 0.3673333
2 | 13.88267 | -0.7346667
3 | 16.82767 | 0.3673333
4 | 19.95 | 1.065814e-14
5 | 30.324 | 7.105427e-15
6 | 23.009 | 7.105427e-15

## MLR BA-GGBS SCGPC
For Bagasse Ash SCGPC
Parameter values or inputs
Precursor (kg/cum) | GGBS/Pr | Alkali/Precursor | Silicate/Hydroxide | Molarity | Water/Solids | Fine Aggregate/Coarse Aggregate | CS28 | SF | T500 | VF | LB
400 | 0.2 | 0.45 | 2.5 | 12 | 0.38 | 1.1 | 9.845 | 524 | 6.12 | 11.5 | 0.73
450 | 0.2 | 0.55 | 3 | 16 | 0.34 | 0.7 | 19.558 | 642 | 5 | 7 | 0.82
500 | 0.2 | 0.65 | 2 | 8 | 0.36 | 0.9 | 16.005 | 759 | 3.78 | 9 | 0.842
400 | 0.3 | 0.55 | 3 | 8 | 0.38 | 0.9 | 15.455 | 710 | 7.08 | 9.5 | 0.84
450 | 0.3 | 0.65 | 2 | 12 | 0.34 | 1.1 | 23.881 | 665.5 | 4.3 | 7 | 0.63
500 | 0.3 | 0.45 | 2.5 | 16 | 0.36 | 0.7 | 20.416 | 710 | 4.9 | 9 | 0.8
CS | [10 empty] | SF | [8 empty] | T500 | [8 empty] | VF | [8 empty] | LB
SUMMARY OUTPUT | [10 empty] | SUMMARY OUTPUT | [8 empty] | SUMMARY OUTPUT | [8 empty] | SUMMARY OUTPUT | [8 empty] | SUMMARY OUTPUT
Regression Statistics | [10 empty] | Regression Statistics | [8 empty] | Regression Statistics | [8 empty] | Regression Statistics | [8 empty] | Regression Statistics
Multiple R | 1 | [9 empty] | Multiple R | 1 | [7 empty] | Multiple R | 1 | [7 empty] | Multiple R | 1 | [7 empty] | Multiple R | 1
R Square | 1 | [9 empty] | R Square | 1 | [7 empty] | R Square | 1 | [7 empty] | R Square | 1 | [7 empty] | R Square | 1
Adjusted R Square | 65535 | [9 empty] | Adjusted R Square | 65535 | [7 empty] | Adjusted R Square | 65535 | [7 empty] | Adjusted R Square | 65535 | [7 empty] | Adjusted R Square | 65535
Standard Error | 0 | [9 empty] | Standard Error | 0 | [7 empty] | Standard Error | 0 | [7 empty] | Standard Error | 0 | [7 empty] | Standard Error | 0
Observations | 6 | [9 empty] | Observations | 6 | [7 empty] | Observations | 6 | [7 empty] | Observations | 6 | [7 empty] | Observations | 6
ANOVA | [10 empty] | ANOVA | [8 empty] | ANOVA | [8 empty] | ANOVA | [8 empty] | ANOVA
| df | SS | MS | F | Significance F | [6 empty] | df | SS | MS | F | Significance F |  |  |  |  | df | SS | MS | F | Significance F |  |  |  |  | df | SS | MS | F | Significance F |  |  |  |  | df | SS | MS | F | Significance F
Regression | 7 | 118.4674 | 16.92391 | #NUM! | #NUM! | [5 empty] | Regression | 7 | 33226.21 | 4746.601 | #NUM! | #NUM! |  |  |  | Regression | 7 | 7.337133 | 1.048162 | #NUM! | #NUM! |  |  |  | Regression | 7 | 14.33333 | 2.047619 | #NUM! | #NUM! |  |  |  | Regression | 7 | 0.03439 | 0.004912857 | #NUM! | #NUM!
Residual | 0 | 0 | 65535 | [7 empty] | Residual | 0 | 0 | 65535 | [5 empty] | Residual | 0 | 0 | 65535 | [5 empty] | Residual | 0 | 0 | 65535 | [5 empty] | Residual | 0 | 0 | 65535
Total | 7 | 118.4674 | [8 empty] | Total | 7 | 33226.21 | [6 empty] | Total | 7 | 7.337133 | [6 empty] | Total | 7 | 14.33333 | [6 empty] | Total | 7 | 0.03439
| Coefficients | Standard Error | t Stat | P-value | Lower 95% | Upper 95% | Lower 95.0% | Upper 95.0% |  |  |  | Coefficients | Standard Error | t Stat | P-value | Lower 95% | Upper 95% | Lower 95.0% | Upper 95.0% |  | Coefficients | Standard Error | t Stat | P-value | Lower 95% | Upper 95% | Lower 95.0% | Upper 95.0% |  | Coefficients | Standard Error | t Stat | P-value | Lower 95% | Upper 95% | Lower 95.0% | Upper 95.0% |  | Coefficients | Standard Error | t Stat | P-value | Lower 95% | Upper 95% | Lower 95.0% | Upper 95.0%
Intercept | -40.79533 | 0 | 65535 | #NUM! | -40.79533 | -40.79533 | -40.79533 | -40.79533 |  |  | Intercept | -547.9167 | 0 | 65535 | #NUM! | -547.9167 | -547.9167 | -547.9167 | -547.9167 | Intercept | 11.21333 | 0 | 65535 | #NUM! | 11.21333 | 11.21333 | 11.21333 | 11.21333 | Intercept | 31.75 | 0 | 65535 | #NUM! | 31.75 | 31.75 | 31.75 | 31.75 | Intercept | -0.08866667 | 0 | 65535 | #NUM! | -0.08866667 | -0.08866667 | -0.08866667 | -0.08866667
Precursor (kg/cum) | 0.01796667 | 0 | 65535 | #NUM! | 0.01796667 | 0.01796667 | 0.01796667 | 0.01796667 |  |  | Precursor (kg/cum) | 1.863333 | 0 | 65535 | #NUM! | 1.863333 | 1.863333 | 1.863333 | 1.863333 | Precursor (kg/cum) | -0.0116 | 0 | 65535 | #NUM! | -0.0116 | -0.0116 | -0.0116 | -0.0116 | Precursor (kg/cum) | -0.003333333 | 0 | 65535 | #NUM! | -0.003333333 | -0.003333333 | -0.003333333 | -0.003333333 | Precursor (kg/cum) | 0.00188 | 0 | 65535 | #NUM! | 0.00188 | 0.00188 | 0.00188 | 0.00188
GGBS/Pr | 47.81333 | 0 | 65535 | #NUM! | 47.81333 | 47.81333 | 47.81333 | 47.81333 |  |  | GGBS/Pr | 535 | 0 | 65535 | #NUM! | 535 | 535 | 535 | 535 | GGBS/Pr | 4.6 | 0 | 65535 | #NUM! | 4.6 | 4.6 | 4.6 | 4.6 | GGBS/Pr | -6.666667 | 0 | 65535 | #NUM! | -6.666667 | -6.666667 | -6.666667 | -6.666667 | GGBS/Pr | -0.4066667 | 0 | 65535 | #NUM! | -0.4066667 | -0.4066667 | -0.4066667 | -0.4066667
Alkali/Precursor | 43.92667 | 0 | 65535 | #NUM! | 43.92667 | 43.92667 | 43.92667 | 43.92667 |  |  | Alkali/Precursor | 245 | 0 | 65535 | #NUM! | 245 | 245 | 245 | 245 | Alkali/Precursor | -5.733333 | 0 | 65535 | #NUM! | -5.733333 | -5.733333 | -5.733333 | -5.733333 | Alkali/Precursor | -21.66667 | 0 | 65535 | #NUM! | -21.66667 | -21.66667 | -21.66667 | -21.66667 | Alkali/Precursor | -0.2666667 | 0 | 65535 | #NUM! | -0.2666667 | -0.2666667 | -0.2666667 | -0.2666667
Silicate/Hydroxide | 0.858 | 0 | 65535 | #NUM! | 0.858 | 0.858 | 0.858 | 0.858 |  |  | Silicate/Hydroxide | 108.3333 | 0 | 65535 | #NUM! | 108.3333 | 108.3333 | 108.3333 | 108.3333 | Silicate/Hydroxide | 1.106667 | 0 | 65535 | #NUM! | 1.106667 | 1.106667 | 1.106667 | 1.106667 | Silicate/Hydroxide | -1.333333 | 0 | 65535 | #NUM! | -1.333333 | -1.333333 | -1.333333 | -1.333333 | Silicate/Hydroxide | 0.2 | 0 | 65535 | #NUM! | 0.2 | 0.2 | 0.2 | 0.2
Molarity | 0.99825 | 0 | 65535 | #NUM! | 0.99825 | 0.99825 | 0.99825 | 0.99825 |  |  | Molarity | -13.45833 | 0 | 65535 | #NUM! | -13.45833 | -13.45833 | -13.45833 | -13.45833 | Molarity | -0.13 | 0 | 65535 | #NUM! | -0.13 | -0.13 | -0.13 | -0.13 | Molarity | -0.375 | 0 | 65535 | #NUM! | -0.375 | -0.375 | -0.375 | -0.375 | Molarity | -0.01933333 | 0 | 65535 | #NUM! | -0.01933333 | -0.01933333 | -0.01933333 | -0.01933333
Water/Solids | 0 | 0 | 65535 | #NUM! | 0 | 0 | 0 | 0 |  |  | Water/Solids | 0 | 0 | 65535 | #NUM! | 0 | 0 | 0 | 0 | Water/Solids | 0 | 0 | 65535 | #NUM! | 0 | 0 | 0 | 0 | Water/Solids | 0 | 0 | 65535 | #NUM! | 0 | 0 | 0 | 0 | Water/Solids | 0 | 0 | 65535 | #NUM! | 0 | 0 | 0 | 0
Fine Aggregate/Coarse Aggregate | 0 | 0 | 65535 | #NUM! | 0 | 0 | 0 | 0 |  |  | Fine Aggregate/Coarse Aggregate | 0 | 0 | 65535 | #NUM! | 0 | 0 | 0 | 0 | Fine Aggregate/Coarse Aggregate | 0 | 0 | 65535 | #NUM! | 0 | 0 | 0 | 0 | Fine Aggregate/Coarse Aggregate | 0 | 0 | 65535 | #NUM! | 0 | 0 | 0 | 0 | Fine Aggregate/Coarse Aggregate | 0 | 0 | 65535 | #NUM! | 0 | 0 | 0 | 0
RESIDUAL OUTPUT | [10 empty] | RESIDUAL OUTPUT | [8 empty] | RESIDUAL OUTPUT | [8 empty] | RESIDUAL OUTPUT | [8 empty] | RESIDUAL OUTPUT
Observation | Predicted CS28 | Residuals | [8 empty] | Observation | Predicted SF | Residuals | [6 empty] | Observation | Predicted T500 | Residuals | [6 empty] | Observation | Predicted VF | Residuals | [6 empty] | Observation | Predicted LB | Residuals
1 | 9.845 | -5.329071e-15 | [8 empty] | 1 | 524 | 1.136868e-13 | [6 empty] | 1 | 6.12 | 0 | [6 empty] | 1 | 11.5 | -3.552714e-15 | [6 empty] | 1 | 0.73 | -2.220446e-16
2 | 19.558 | 0 | [8 empty] | 2 | 642 | 2.273737e-13 | [6 empty] | 2 | 5 | -1.776357e-15 | [6 empty] | 2 | 7 | -2.664535e-15 | [6 empty] | 2 | 0.82 | 0
3 | 16.005 | 0 | [8 empty] | 3 | 759 | 1.136868e-13 | [6 empty] | 3 | 3.78 | -1.332268e-15 | [6 empty] | 3 | 9 | 0 | [6 empty] | 3 | 0.842 | -1.110223e-16
4 | 15.455 | -3.552714e-15 | [8 empty] | 4 | 710 | 0 | [6 empty] | 4 | 7.08 | -8.881784e-16 | [6 empty] | 4 | 9.5 | -1.776357e-15 | [6 empty] | 4 | 0.84 | -1.110223e-16
5 | 23.881 | -3.552714e-15 | [8 empty] | 5 | 665.5 | 0 | [6 empty] | 5 | 4.3 | -8.881784e-16 | [6 empty] | 5 | 7 | -8.881784e-16 | [6 empty] | 5 | 0.63 | -1.110223e-16
6 | 20.416 | 0 | [8 empty] | 6 | 710 | 1.136868e-13 | [6 empty] | 6 | 4.9 | 0 | [6 empty] | 6 | 9 | 3.552714e-15 | [6 empty] | 6 | 0.8 | -1.110223e-16

## MLR RHA-GGBS SCGPC
For Rice Husk Ash SCGPC
Parameter values or inputs
Precursor (kg/cum) | GGBS/Pr | Alkali/Precursor | Silicate/Hydroxide | Molarity | Water/Solids | Fine Aggregate/Coarse Aggregate | CS28 | SF | T500 | VF | LB
400 | 0.2 | 0.55 | 2 | 16 | 0.36 | 1.1 | 17.996 | 624 | 8.8 | 9.5 | 0.805
450 | 0.2 | 0.65 | 2.5 | 8 | 0.38 | 0.7 | 13.321 | 740.3 | 8.3 | 9.3 | 0.87
500 | 0.2 | 0.45 | 3 | 12 | 0.34 | 0.9 | 21.725 | 787 | 11.2 | 13 | 0.79
400 | 0.3 | 0.65 | 2.5 | 16 | 0.34 | 0.9 | 22.605 | 534 | 8.5 | 9.5 | 0.24
450 | 0.3 | 0.45 | 3 | 8 | 0.36 | 1.1 | 18.645 | 503 | 13.87 | 17 | 0.08
500 | 0.3 | 0.55 | 2 | 12 | 0.38 | 0.7 | 24.101 | 688 | 6.98 | 8 | 0.85
CS | [10 empty] | SF | [8 empty] | T500 | [8 empty] | VF | [8 empty] | LB
SUMMARY OUTPUT | [10 empty] | SUMMARY OUTPUT | [8 empty] | SUMMARY OUTPUT | [8 empty] | SUMMARY OUTPUT | [8 empty] | SUMMARY OUTPUT
Regression Statistics | [10 empty] | Regression Statistics | [8 empty] | Regression Statistics | [8 empty] | Regression Statistics | [8 empty] | Regression Statistics
Multiple R | 1 | [9 empty] | Multiple R | 1 | [7 empty] | Multiple R | 1 | [7 empty] | Multiple R | 1 | [7 empty] | Multiple R | 1
R Square | 1 | [9 empty] | R Square | 1 | [7 empty] | R Square | 1 | [7 empty] | R Square | 1 | [7 empty] | R Square | 1
Adjusted R Square | 65535 | [9 empty] | Adjusted R Square | 65535 | [7 empty] | Adjusted R Square | 65535 | [7 empty] | Adjusted R Square | 65535 | [7 empty] | Adjusted R Square | 65535
Standard Error | 0 | [9 empty] | Standard Error | 0 | [7 empty] | Standard Error | 0 | [7 empty] | Standard Error | 0 | [7 empty] | Standard Error | 0
Observations | 6 | [9 empty] | Observations | 6 | [7 empty] | Observations | 6 | [7 empty] | Observations | 6 | [7 empty] | Observations | 6
ANOVA | [10 empty] | ANOVA | [8 empty] | ANOVA | [8 empty] | ANOVA | [8 empty] | ANOVA
| df | SS | MS | F | Significance F | [6 empty] | df | SS | MS | F | Significance F |  |  |  |  | df | SS | MS | F | Significance F |  |  |  |  | df | SS | MS | F | Significance F |  |  |  |  | df | SS | MS | F | Significance F
Regression | 7 | 76.61052 | 10.94436 | #NUM! | #NUM! | [5 empty] | Regression | 7 | 64014.475 | 9144.925 | #NUM! | #NUM! |  |  |  | Regression | 7 | 31.19688 | 4.456698 | #NUM! | #NUM! |  |  |  | Regression | 7 | 56.375 | 8.053571 | #NUM! | #NUM! |  |  |  | Regression | 7 | 0.6133208 | 0.08761726 | #NUM! | #NUM!
Residual | 0 | 0 | 65535 | [7 empty] | Residual | 0 | 0 | 65535 | [5 empty] | Residual | 0 | 0 | 65535 | [5 empty] | Residual | 0 | 0 | 65535 | [5 empty] | Residual | 0 | 0 | 65535
Total | 7 | 76.61052 | [8 empty] | Total | 7 | 64014.475 | [6 empty] | Total | 7 | 31.19688 | [6 empty] | Total | 7 | 56.375 | [6 empty] | Total | 7 | 0.6133208
| Coefficients | Standard Error | t Stat | P-value | Lower 95% | Upper 95% | Lower 95.0% | Upper 95.0% |  |  |  | Coefficients | Standard Error | t Stat | P-value | Lower 95% | Upper 95% | Lower 95.0% | Upper 95.0% |  | Coefficients | Standard Error | t Stat | P-value | Lower 95% | Upper 95% | Lower 95.0% | Upper 95.0% |  | Coefficients | Standard Error | t Stat | P-value | Lower 95% | Upper 95% | Lower 95.0% | Upper 95.0% |  | Coefficients | Standard Error | t Stat | P-value | Lower 95% | Upper 95% | Lower 95.0% | Upper 95.0%
Intercept | -37.3835 | 0 | 65535 | #NUM! | -37.3835 | -37.3835 | -37.3835 | -37.3835 |  |  | Intercept | 527.45 | 0 | 65535 | #NUM! | 527.45 | 527.45 | 527.45 | 527.45 | Intercept | -8.275 | 0 | 65535 | #NUM! | -8.275 | -8.275 | -8.275 | -8.275 | Intercept | -13.88333 | 0 | 65535 | #NUM! | -13.88333 | -13.88333 | -13.88333 | -13.88333 | Intercept | 1.394167 | 0 | 65535 | #NUM! | 1.394167 | 1.394167 | 1.394167 | 1.394167
Precursor (kg/cum) | 0.066 | 0 | 65535 | #NUM! | 0.066 | 0.066 | 0.066 | 0.066 |  |  | Precursor (kg/cum) | 1.338 | 0 | 65535 | #NUM! | 1.338 | 1.338 | 1.338 | 1.338 | Precursor (kg/cum) | 0.0092 | 0 | 65535 | #NUM! | 0.0092 | 0.0092 | 0.0092 | 0.0092 | Precursor (kg/cum) | 0.01466667 | 0 | 65535 | #NUM! | 0.01466667 | 0.01466667 | 0.01466667 | 0.01466667 | Precursor (kg/cum) | 0.003533333 | 0 | 65535 | #NUM! | 0.003533333 | 0.003533333 | 0.003533333 | 0.003533333
GGBS/Pr | 41.03 | 0 | 65535 | #NUM! | 41.03 | 41.03 | 41.03 | 41.03 |  |  | GGBS/Pr | -1421 | 0 | 65535 | #NUM! | -1421 | -1421 | -1421 | -1421 | GGBS/Pr | 3.5 | 0 | 65535 | #NUM! | 3.5 | 3.5 | 3.5 | 3.5 | GGBS/Pr | 9 | 0 | 65535 | #NUM! | 9 | 9 | 9 | 9 | GGBS/Pr | -4.316667 | 0 | 65535 | #NUM! | -4.316667 | -4.316667 | -4.316667 | -4.316667
Alkali/Precursor | 0 | 0 | 65535 | #NUM! | 0 | 0 | 0 | 0 |  |  | Alkali/Precursor | 0 | 0 | 65535 | #NUM! | 0 | 0 | 0 | 0 | Alkali/Precursor | 0 | 0 | 65535 | #NUM! | 0 | 0 | 0 | 0 | Alkali/Precursor | 0 | 0 | 65535 | #NUM! | 0 | 0 | 0 | 0 | Alkali/Precursor | 0 | 0 | 65535 | #NUM! | 0 | 0 | 0 | 0
Silicate/Hydroxide | 1.488667 | 0 | 65535 | #NUM! | 1.488667 | 1.488667 | 1.488667 | 1.488667 |  |  | Silicate/Hydroxide | 6 | 0 | 65535 | #NUM! | 6 | 6 | 6 | 6 | Silicate/Hydroxide | 2.613333 | 0 | 65535 | #NUM! | 2.613333 | 2.613333 | 2.613333 | 2.613333 | Silicate/Hydroxide | 3.333333 | 0 | 65535 | #NUM! | 3.333333 | 3.333333 | 3.333333 | 3.333333 | Silicate/Hydroxide | -0.4166667 | 0 | 65535 | #NUM! | -0.4166667 | -0.4166667 | -0.4166667 | -0.4166667
Molarity | 1.030333 | 0 | 65535 | #NUM! | 1.030333 | 1.030333 | 1.030333 | 1.030333 |  |  | Molarity | 6.475 | 0 | 65535 | #NUM! | 6.475 | 6.475 | 6.475 | 6.475 | Molarity | -0.2058333 | 0 | 65535 | #NUM! | -0.2058333 | -0.2058333 | -0.2058333 | -0.2058333 | Molarity | -0.3166667 | 0 | 65535 | #NUM! | -0.3166667 | -0.3166667 | -0.3166667 | -0.3166667 | Molarity | 0.006666667 | 0 | 65535 | #NUM! | 0.006666667 | 0.006666667 | 0.006666667 | 0.006666667
Water/Solids | 0 | 0 | 65535 | #NUM! | 0 | 0 | 0 | 0 |  |  | Water/Solids | 0 | 0 | 65535 | #NUM! | 0 | 0 | 0 | 0 | Water/Solids | 0 | 0 | 65535 | #NUM! | 0 | 0 | 0 | 0 | Water/Solids | 0 | 0 | 65535 | #NUM! | 0 | 0 | 0 | 0 | Water/Solids | 0 | 0 | 65535 | #NUM! | 0 | 0 | 0 | 0
Fine Aggregate/Coarse Aggregate | 1.191667 | 0 | 65535 | #NUM! | 1.191667 | 1.191667 | 1.191667 | 1.191667 |  |  | Fine Aggregate/Coarse Aggregate | -245.5 | 0 | 65535 | #NUM! | -245.5 | -245.5 | -245.5 | -245.5 | Fine Aggregate/Coarse Aggregate | 9.783333 | 0 | 65535 | #NUM! | 9.783333 | 9.783333 | 9.783333 | 9.783333 | Fine Aggregate/Coarse Aggregate | 12.83333 | 0 | 65535 | #NUM! | 12.83333 | 12.83333 | 12.83333 | 12.83333 | Fine Aggregate/Coarse Aggregate | -0.375 | 0 | 65535 | #NUM! | -0.375 | -0.375 | -0.375 | -0.375
RESIDUAL OUTPUT | [10 empty] | RESIDUAL OUTPUT | [8 empty] | RESIDUAL OUTPUT | [8 empty] | RESIDUAL OUTPUT | [8 empty] | RESIDUAL OUTPUT
Observation | Predicted CS28 | Residuals | [8 empty] | Observation | Predicted SF | Residuals | [6 empty] | Observation | Predicted T500 | Residuals | [6 empty] | Observation | Predicted VF | Residuals | [6 empty] | Observation | Predicted LB | Residuals
1 | 17.996 | 0 | [8 empty] | 1 | 624 | -2.273737e-13 | [6 empty] | 1 | 8.8 | 0 | [6 empty] | 1 | 9.5 | 1.776357e-15 | [6 empty] | 1 | 0.805 | 2.220446e-16
2 | 13.321 | -1.776357e-15 | [8 empty] | 2 | 740.3 | -2.273737e-13 | [6 empty] | 2 | 8.3 | -1.776357e-15 | [6 empty] | 2 | 9.3 | 1.776357e-15 | [6 empty] | 2 | 0.87 | 1.110223e-16
3 | 21.725 | 0 | [8 empty] | 3 | 787 | -1.136868e-13 | [6 empty] | 3 | 11.2 | 1.776357e-15 | [6 empty] | 3 | 13 | 3.552714e-15 | [6 empty] | 3 | 0.79 | 2.220446e-16
4 | 22.605 | 0 | [8 empty] | 4 | 534 | -2.273737e-13 | [6 empty] | 4 | 8.5 | 0 | [6 empty] | 4 | 9.5 | 3.552714e-15 | [6 empty] | 4 | 0.24 | 5.551115e-17
5 | 18.645 | -3.552714e-15 | [8 empty] | 5 | 503 | -2.273737e-13 | [6 empty] | 5 | 13.87 | 1.776357e-15 | [6 empty] | 5 | 17 | 3.552714e-15 | [6 empty] | 5 | 0.08 | 9.714451e-17
6 | 24.101 | 3.552714e-15 | [8 empty] | 6 | 688 | 0 | [6 empty] | 6 | 6.98 | 8.881784e-16 | [6 empty] | 6 | 8 | 1.776357e-15 | [6 empty] | 6 | 0.85 | 1.110223e-16